## 放射線測定結果γ(2022年度)
核種放射能 [Bq] | [22 empty] | 核種重量 [ng]
溶解前試料 [Bq] | [22 empty] | 溶解前試料 [ng]
試料 | 測定日 | 測定時間[s] | Co-60 |  | Rh-106 |  | Sb-125 |  | Cs-134 |  | Cs-137 |  | Ce-144 |  | Eu-154 |  | Eu-155 |  | Am-241 |  | Am-243 |  | 試料 | Co-60 |  | Rh-106 | Sb-125 |  | Cs-134 |  | Cs-137 |  | Ce-144 | Eu-154 |  | Eu-155 |  | Am-241 |  | Am-243
|  |  | 値 | 1σ | 値 | 1σ | 値 | 1σ | 値 | 1σ | 値 | 1σ | 値 | 1σ | 値 | 1σ | 値 | 1σ | 値 | 1σ | 値 | 1σ
1SGTS2202 | 2022-11-29 | 50 | < LOQ |  |  |  | < LOQ |  | 35000 | 3000 | 1500000 | 100000 |  |  | < LOQ |  | < LOQ |  | < LOQ |  |  |  | 1SGTS2202 | <LOQ |  |  | <LOQ |  | 0.73 | 0.06 | 470 | 40 |  | <LOQ |  | <LOQ |  | <LOQ
2PEN2201B | 2022-11-29 | 500 | 1800 | 100 |  |  | 19000 | 1000 | 1200 | 100 | 42000 | 3E +03 |  |  | 3800 | 300 | 1500 | 100 | 3300 | 300 |  |  | 2PEN2201B | 0.042 | 0.003 |  | 0.49 | 0.04 | 0.024 | 0.002 | 13 | 1 |  | 0.38 | 0.03 | 0.084 | 0.007 | 26 | 2
2PLUG2201B | 2022-11-29 | 100 | < LOQ |  |  |  | < LOQ |  | 700 | 100 | 26000 | 3000 |  |  | < LOQ |  | < LOQ |  | < LOQ |  |  |  | 2PLUG2201B | <LOQ |  |  | <LOQ |  | 0.015 | 0.002 | 8 | 1 |  | <LOQ |  | <LOQ |  | <LOQ
2PLUG2202B | 2022-11-29 | 50 | < LOQ |  |  |  | < LOQ |  | 32000 | 3000 | 1200000 | 100000 |  |  | < LOQ |  | < LOQ |  | < LOQ |  |  |  | 2PLUG2202B | <LOQ |  |  | <LOQ |  | 0.68 | 0.05 | 360 | 30 |  | <LOQ |  | <LOQ |  | <LOQ
2SGTS2202 | 2022-11-29 | 50 | < LOQ |  |  |  | < LOQ |  | 45000 | 4000 | 1900000 | 100000 |  |  | < LOQ |  | < LOQ |  | < LOQ |  |  |  | 2SGTS2202 | <LOQ |  |  | <LOQ |  | 0.95 | 0.07 | 600 | 50 |  | <LOQ |  | <LOQ |  | <LOQ
2FHM2203 | 2022-11-29 | 500 | 21 | 3 |  |  | 400 | 50 | 210 | 30 | 8500 | 1000 |  |  | < LOQ |  | < LOQ |  | < LOQ |  |  |  | 2FHM2203 | 0.00051 | 8e-05 |  | 0.01 | 0.001 | 0.0043 | 0.0006 | 2.7 | 0.3 |  | <LOQ |  | <LOQ |  | <LOQ
2FHM2204 | 2022-11-29 | 200 | < LOQ |  |  |  | < LOQ |  | 1300 | 200 | 48000 | 6000 |  |  | < LOQ |  | < LOQ |  | < LOQ |  |  |  | 2FHM2204 | <LOQ |  |  | <LOQ |  | 0.027 | 0.004 | 15 | 2 |  | <LOQ |  | <LOQ |  | <LOQ
2FHM2207 | 2022-11-29 | 500 | 10 | 2 |  |  | 110 | 20 | 290 | 40 | 11000 | 1000 |  |  | < LOQ |  | < LOQ |  | < LOQ |  |  |  | 2FHM2207 | 0.00023 | 4e-05 |  | 0.003 | 0.0004 | 0.006 | 0.0008 | 3.5 | 0.5 |  | <LOQ |  | <LOQ |  | <LOQ
3RHR2201B（ろ物） | 2023-01-05 | 500 | 300 | 40 |  |  | < LOQ |  | 40 | 5 | 1400 | 200 |  |  | < LOQ |  | < LOQ |  | < LOQ |  |  |  | 3RHR2201B（ろ物） | 0.007 | 0.001 |  | <LOQ |  | 0.00084 | 0.0001 | 0.45 | 0.06 |  | <LOQ |  | <LOQ |  | <LOQ
3RHR2201B（ろ液） | 2023-01-05 | 1000 | 2300 | 300 |  |  | < LOQ |  | 240 | 30 | 9000 | 1000 |  |  | < LOQ |  | < LOQ |  | < LOQ |  |  |  | 3RHR2201B（ろ液） | 0.056 | 0.007 |  | <LOQ |  | 0.0051 | 0.0007 | 2.7 | 0.3 |  | <LOQ |  | <LOQ |  | <LOQ
3RHR2201B（固液分離前） | 2022-11-29 | 500 | 2500 | 300 |  |  | < LOQ |  | 330 | 40 | 12000 | 2000 |  |  | < LOQ |  | < LOQ |  | < LOQ |  |  |  | 3RHR2201B（固液分離前） | 0.06 | 0.008 |  | <LOQ |  | 0.007 | 0.0009 | 3.7 | 0.5 |  | <LOQ |  | <LOQ |  | <LOQ
溶解液 [Bq] | [22 empty] | 溶解液 [ng]
試料 | 測定日 | 測定時間[s] | Co-60 |  | Rh-106 |  | Sb-125 |  | Cs-134 |  | Cs-137 |  | Ce-144 |  | Eu-154 |  | Eu-155 |  | Am-241 |  | Am-243 |  | 試料 | Co-60 |  | Rh-106 | Sb-125 |  | Cs-134 |  | Cs-137 |  | Ce-144 | Eu-154 |  | Eu-155 |  | Am-241 |  | Am-243
1SGTS2202 | 2023-01-26 | 200 | <LOQ |  |  |  | <LOQ |  | 28000 | 4000 | 1300000 | 200000 |  |  | <LOQ |  | <LOQ |  | <LOQ |  |  |  | 1SGTS2202 | <LOQ |  |  | <LOQ |  | 0.59 | 0.08 | 390 | 50 |  | <LOQ |  | <LOQ |  | <LOQ
2PEN2201B | 2023-01-18 | 1000 | 1700 | 200 |  |  | 13000 | 2000 | 1000 | 100 | 39000 | 5000 |  |  | 3500 | 500 | 1400 | 200 | 3500 | 500 |  |  | 2PEN2201B | 0.04 | 0.005 |  | 0.33 | 0.04 | 0.021 | 0.003 | 12 | 2 |  | 0.35 | 0.05 | 0.08 | 0.01 | 28 | 4
2PLUG2201B | 2023-01-18 | 10000 | <LOQ |  |  |  | <LOQ |  | 530 | 70 | 19000 | 3000 |  |  | <LOQ |  | <LOQ |  | <LOQ |  |  |  | 2PLUG2201B | <LOQ |  |  | <LOQ |  | 0.011 | 0.001 | 6 | 0.8 |  | <LOQ |  | <LOQ |  | <LOQ
2PLUG2202B | 2023-01-27 | 100 | <LOQ |  |  |  | <LOQ |  | 33000 | 4000 | 1200000 | 200000 |  |  | <LOQ |  | <LOQ |  | <LOQ |  |  |  | 2PLUG2202B | <LOQ |  |  | <LOQ |  | 0.69 | 0.09 | 380 | 50 |  | <LOQ |  | <LOQ |  | <LOQ
2SGTS2202 | 2023-01-30 | 100 | <LOQ |  |  |  | <LOQ |  | 45000 | 6000 | 2000000 | 300000 |  |  | <LOQ |  | <LOQ |  | <LOQ |  |  |  | 2SGTS2202 | <LOQ |  |  | <LOQ |  | 0.9 | 0.1 | 630 | 80 |  | <LOQ |  | <LOQ |  | <LOQ
2FHM2203 | 2023-01-12 | 10000 | 9.6 | 2 |  |  | 190 | 30 | 130 | 20 | 5500 | 700 |  |  | <LOQ |  | <LOQ |  | <LOQ |  |  |  | 2FHM2203 | 0.00023 | 5e-05 |  | 0.0049 | 0.0007 | 0.0027 | 0.0004 | 1.7 | 0.2 |  | <LOQ |  | <LOQ |  | <LOQ
2FHM2204 | 2023-01-30 | 1000 | <LOQ |  |  |  | <LOQ |  | 850 | 100 | 32000 | 4000 |  |  | <LOQ |  | <LOQ |  | <LOQ |  |  |  | 2FHM2204 | <LOQ |  |  | <LOQ |  | 0.018 | 0.002 | 90 | 10 |  | <LOQ |  | <LOQ |  | <LOQ
2FHM2207 | 2023-01-13 | 1000 | <LOQ |  |  |  | 57 | 8 | 190 | 30 | 7700 | 1000 |  |  | <LOQ |  | <LOQ |  | <LOQ |  |  |  | 2FHM2207 | <LOQ |  |  | 0.0015 | 0.0002 | 0.004 | 0.0005 | 2.4 | 0.3 |  | <LOQ |  | <LOQ |  | <LOQ
3RHR2201B（ろ物） | 2023-01-23 | 10000 | 210 | 30 |  |  | <LOQ |  | 42 | 6 | 1700 | 200 |  |  | <LOQ |  | <LOQ |  | <LOQ |  |  |  | 3RHR2201B（ろ物） | 0.005 | 0.0007 |  | <LOQ |  | 0.0009 | 0.0001 | 0.54 | 0.07 |  | <LOQ |  | <LOQ |  | <LOQ
残渣 [Bq] | [22 empty] | 残渣 [ng]
試料 | 測定日 | 測定時間[s] | Co-60 |  | Rh-106 |  | Sb-125 |  | Cs-134 |  | Cs-137 |  | Ce-144 |  | Eu-154 |  | Eu-155 |  | Am-241 |  | Am-243 |  | 試料 | Co-60 |  | Rh-106 | Sb-125 |  | Cs-134 |  | Cs-137 |  | Ce-144 | Eu-154 |  | Eu-155 |  | Am-241 |  | Am-243
1SGTS2202 | 2023-01-26 | 10000 | <LOQ |  |  |  | <LOQ |  | 0.38 | 0.06 | 18 | 2 |  |  | <LOQ |  | <LOQ |  | <LOQ |  |  |  | 1SGTS2202 | <LOQ |  |  | <LOQ |  | 8e-06 | 1e-06 | 0.0056 | 0.0007 |  | <LOQ |  | <LOQ |  | <LOQ
2PEN2201B | 2023-01-20 | 300 | 12 | 2 |  |  | 1700 | 200 | 70 | 10 | 2600 | 300 |  |  | <LOQ |  | <LOQ |  | <LOQ |  |  |  | 2PEN2201B | 0.00028 | 6e-05 |  | 0.044 | 0.006 | 0.0015 | 0.0002 | 0.8 | 0.1 |  | <LOQ |  | <LOQ |  | <LOQ
2PLUG2201B | 2023-01-24 | 10000 | <LOQ |  |  |  | 2.7 | 0.4 | <LOQ |  | 6.5 | 0.9 |  |  | <LOQ |  | <LOQ |  | <LOQ |  |  |  | 2PLUG2201B | <LOQ |  |  | 7e-05 | 1e-05 | <LOQ |  | 0.002 | 0.0003 |  | <LOQ |  | <LOQ |  | <LOQ
2PLUG2202B | 2023-01-27 | 1000 | <LOQ |  |  |  | 100 | 10 | 3.4 | 0.6 | 120 | 20 |  |  | <LOQ |  | <LOQ |  | <LOQ |  |  |  | 2PLUG2202B | <LOQ |  |  | 0.0025 | 0.0003 | 7e-05 | 1e-05 | 0.038 | 0.005 |  | <LOQ |  | <LOQ |  | <LOQ
2SGTS2202 | 2023-02-01 | 10000 | <LOQ |  |  |  | <LOQ |  | 0.6 | 0.1 | 25 | 3 |  |  | <LOQ |  | <LOQ |  | <LOQ |  |  |  | 2SGTS2202 | <LOQ |  |  | <LOQ |  | 1.3e-05 | 2e-06 | 0.008 | 0.001 |  | <LOQ |  | <LOQ |  | <LOQ
2FHM2203 | 2023-01-20 | 2000 | <LOQ |  |  |  | 29 | 4 | 1.6 | 0.3 | 61 | 8 |  |  | <LOQ |  | <LOQ |  | <LOQ |  |  |  | 2FHM2203 | <LOQ |  |  | 0.0008 | 0.0001 | 3.3e-05 | 6e-06 | 0.019 | 0.003 |  | <LOQ |  | <LOQ |  | <LOQ
2FHM2204 | 2023-01-30 | 10000 | <LOQ |  |  |  | 0.8 | 0.1 | <LOQ |  | 2.4 | 0.3 |  |  | <LOQ |  | <LOQ |  | <LOQ |  |  |  | 2FHM2204 | <LOQ |  |  | 2.2e-05 | 4e-06 | <LOQ |  | 0.0007 | 0.0001 |  | <LOQ |  | <LOQ |  | <LOQ
2FHM2207 | 2023-01-24 | 10000 | <LOQ |  |  |  | 3.3 | 0.5 | 0.46 | 0.07 | 16 | 2 |  |  | <LOQ |  | <LOQ |  | <LOQ |  |  |  | 2FHM2207 | <LOQ |  |  | 9e-05 | 1e-05 | 1e-05 | 1e-05 | 0.005 | 0.0007 |  | <LOQ |  | <LOQ |  | <LOQ
3RHR2201B（ろ物） | 2023-01-24 | 10000 | 1.3 | 0.2 |  |  | <LOQ |  | <LOQ |  | 0.15 | 0.03 |  |  | <LOQ |  | <LOQ |  | <LOQ |  |  |  | 3RHR2201B（ろ物） | 3e-05 | 5e-06 |  | <LOQ |  | <LOQ |  | 5e-05 | 1e-05 |  | <LOQ |  | <LOQ |  | <LOQ