## MS定量分析結果(2022年度)
溶解液中の核種重量 [ng]
試料 | 1SGTS2202 |  | 2PEN2201B |  | 2PLUG2201B |  | 2PLUG2202B |  | 2SGTS2202 |  | 2FHM2203 |  | 2FHM2204 |  | 2FHM2207 |  | 3RHR2201B (ろ物) |  | 3RHR2201B (ろ液)
核種 | 値 | 1σ | 値 | 1σ | 値 | 1σ | 値 | 1σ | 値 | 1σ | 値 | 1σ | 値 | 1σ | 値 | 1σ | 値 | 1σ | 値 | 1σ
B-10 | 500 | 20 | <LOQ |  | 110 | 2 | 240 | 10 | <LOQ |  | <LOQ |  | <LOQ |  | <LOQ |  | 337 | 6 | 47600 | 900
B-11 | 2040 | 70 | <LOQ |  | 447 | 9 | 960 | 80 | <LOQ |  | <LOQ |  | <LOQ |  | <LOQ |  | 1200 | 100 | 170000 | 20000
Cr-52 | <LOQ |  | 8300 | 200 | 620 | 10 | 8100 | 200 | 157000 | 3000 | 90 | 10 | <LOQ |  | <LOQ |  | 41000 | 1000 | <LOQ
Cr-53 | <LOQ |  | 920 | 20 | 72 | 1 | 970 | 20 | 16400 | 300 | 12 | 1 | <LOQ |  | <LOQ |  | 4100 | 200 | <LOQ
Fe-56 | 1450000 | 30000 | 24300000 | 500000 | 61000 | 1000 | 2440000 | 50000 | 1810000 | 40000 | 20000 | 800 | 580000 | 20000 | 37000 | 1000 | 19000000 | 400000 | 116000000 | 2000000
Fe-57 | 35000 | 700 | 570000 | 10000 | 3120 | 60 | 59000 | 1000 | 43700 | 900 | 480 | 10 | 14100 | 400 | 830 | 20 | 451000 | 9000 | 2740000 | 50000
Ni-60 | 60 | 20 | 9700 | 200 | 155 | 3 | 800 | 200 | 15100 | 400 | <LOQ |  | <LOQ |  | <LOQ |  | 7700 | 100 | 105000 | 3000
Ni-61 | 2.9 | 0.6 | 421 | 8 | 72.1 | 1 | 29 | 3 | 690 | 10 | <LOQ |  | <LOQ |  | <LOQ |  | 334 | 6 | 4860 | 90
Ni-62 | 8 | 2 | 1420 | 30 | 213 | 4 | 135 | 5 | 2200 | 40 | <LOQ |  | <LOQ |  | <LOQ |  | 1060 | 20 | 15200 | 300
Zr-90 | 34 | 1 | 22700 | 400 | 447 | 9 | 292 | 7 | 42.8 | 1 | 45 | 1 | <LOQ |  | 9.3 | 0.9 | 104 | 2 | <LOQ
Zr-91 | 7.4 | 0.2 | 5100 | 100 | 98 | 2 | 64 | 2 | 9.2 | 0.2 | 10 | 1 | <LOQ |  | 2.1 | 0.1 | 22.4 | 0.4 | <LOQ
Mo-95 | 8.7 | 0.2 | 3540 | 70 | 12.1 | 0.2 | 432 | 8 | 50 | 1 | 150 | 3 | 4.1 | 0.1 | 7.2 | 0.2 | 81 | 2 | <LOQ
Mo-97 | 5.6 | 0.1 | 3110 | 70 | 9 | 0.2 | 368 | 7 | 30.5 | 0.6 | 131 | 3 | 3.5 | 0.1 | 6.5 | 0.1 | 49 | 1 | <LOQ
Mo-98 | 13 | 0.3 | 4600 | 100 | 16.8 | 0.3 | 560 | 10 | 78 | 2 | 194 | 4 | 5.3 | 0.2 | 8.9 | 0.2 | 124 | 2 | <LOQ
Ag-107 | <LOQ |  | 98 | 2 | 2.2 | 0.1 | 6.7 | 0.2 | 15 | 0.4 | 1.58 | 0.1 | 1.6 | 0.1 | <LOQ |  | <LOQ |  | 1.7 | 0.1
Ag-109 | <LOQ |  | 451 | 9 | 17.9 | 0.4 | 83 | 2 | 14 | 2 | 10.9 | 0.4 | 1.8 | 0.2 | 4.1 | 0.2 | 4.4 | 0.2 | 1.7 | 0.09
Sb-121 | 63 | 1 | 720 | 10 | 11.3 | 0.6 | 186 | 4 | 21.4 | 0.9 | 10.6 | 0.6 | 16.9 | 0.7 | 17.3 | 0.7 | 18.5 | 0.4 | 0.6 | 0.03
Sb-123 | 46 | 1 | 540 | 10 | 8.5 | 0.3 | 138 | 3 | 15.7 | 0.5 | 7.98 | 0.3 | 12.6 | 0.4 | 12.6 | 0.4 | 13.3 | 0.7 | 0.58 | 0.07
Te-125 | <LOQ |  | 31.7 | 0.6 | <LOQ |  | <LOQ |  | <LOQ |  | 0.61 | 0.03 | <LOQ |  | <LOQ |  | <LOQ |  | <LOQ
Te-128 | <LOQ |  | 464 | 9 | <LOQ |  | <LOQ |  | <LOQ |  | 11.4 | 0.3 | <LOQ |  | <LOQ |  | <LOQ |  | <LOQ
Te-130 | <LOQ |  | 1980 | 40 | <LOQ |  | <LOQ |  | <LOQ |  | 50 | 1 | <LOQ |  | 22.4 | 0.4 | <LOQ |  | <LOQ
Cs-133 | 444 | 9 | 10.4 | 0.1 | 12 | 0.4 | 439 | 9 | 720 | 10 | <LOQ |  | 11 | 3 | <LOQ |  | <LOQ |  | 14 | 2
U-234 | <LOQ |  | 29 | 3 | <LOQ |  | <LOQ |  | <LOQ |  | <LOQ |  | <LOQ |  | <LOQ |  | ※ |  | <LOQ
U-235 | 0.32 | 0.008 | 1600 | 30 | 0.204 | 0.009 | 3.07 | 0.08 | <LOQ |  | 0.65 | 0.01 | <LOQ |  | 0.44 | 0.01 | ※ |  | <LOQ
U-236 | 0.089 | 0.006 | 260 | 6 | <LOQ |  | 0.53 | 0.05 | <LOQ |  | 0.141 | 0.007 | <LOQ |  | 0.072 | 0.006 | ※ |  | <LOQ
U-238 | 26.2 | 0.5 | 81000 | 2000 | 17.8 | 0.4 | 170 | 5 | <LOQ |  | 39 | 4 | <LOQ |  | 21.5 | 0.5 | ※ |  | <LOQ
※ | 2PLUG2201BのFe-57、Ni-61、Ni-62は、Ca、Sc、Ti等の影響で過大評価。
3RHR2201B(ろ物)のU-234、U-235、U-236、U-238は、試料外由来と判断。
溶解した試料重量当たりの核種重量 [ng/g]
試料 | 1SGTS2202 |  | 2PEN2201B |  | 2PLUG2201B |  | 2PLUG2202B |  | 2SGTS2202 |  | 2FHM2203 |  | 2FHM2204 |  | 2FHM2207 |  | 3RHR2201B (ろ物) |  | 3RHR2201B (ろ液)
核種 | 値 | 1σ | 値 | 1σ | 値 | 1σ | 値 | 1σ | 値 | 1σ | 値 | 1σ | 値 | 1σ | 値 | 1σ | 値 | 1σ | 値 | 1σ
B-10 | 14000 | 400 | <LOQ |  | 2710 | 50 | 2400 | 100 | <LOQ |  | <LOQ |  | <LOQ |  | <LOQ |  | 8200 | 200
B-11 | 56000 | 2000 | <LOQ |  | 11100 | 200 | 9800 | 900 | <LOQ |  | <LOQ |  | <LOQ |  | <LOQ |  | 29000 | 4000
Cr-52 | <LOQ |  | 62000 | 1000 | 15300 | 300 | 82000 | 2000 | 3400000 | 70000 | 1500 | 200 | <LOQ |  | <LOQ |  | 990000 | 30000
Cr-53 | <LOQ |  | 6900 | 100 | 1790 | 30 | 9900 | 200 | 355000 | 7000 | 220 | 20 | <LOQ |  | <LOQ |  | 99000 | 4000
Fe-56 | 39500000 | 800000 | 183000000 | 4000000 | 1520000 | 30000 | 24800000 | 500000 | 39200000 | 800000 | 350000 | 10000 | 15500000 | 500000 | 1060000 | 30000 | 461000000 | 9000000
Fe-57 | 940000 | 20000 | 4290000 | 80000 | 77000 | 1000 | 600000 | 10000 | 946000 | 20000 | 8400 | 200 | 380000 | 10000 | 23900 | 500 | 11000000 | 200000
Ni-60 | 1600 | 500 | 73000 | 2000 | 3850 | 80 | 8000 | 3000 | 328000 | 8000 | <LOQ |  | <LOQ |  | <LOQ |  | 187000 | 4000
Ni-61 | 80 | 20 | 3170 | 60 | 1790 | 30 | 290 | 30 | 15000 | 300 | <LOQ |  | <LOQ |  | <LOQ |  | 8100 | 200
Ni-62 | 210 | 50 | 11000 | 200 | 5300 | 100 | 1380 | 50 | 47700 | 900 | <LOQ |  | <LOQ |  | <LOQ |  | 25800 | 500
Zr-90 | 920 | 30 | 170000 | 3000 | 11100 | 200 | 24800000 | 500000 | 930 | 30 | 790 | 20 | <LOQ |  | <LOQ |  | 2530 | 50
Zr-91 | 200 | 6 | 38100 | 700 | 2440 | 50 | 650 | 20 | 199 | 5 | 180 | 20 | <LOQ |  | 60 | 4 | 540 | 10
Mo-95 | 236 | 6 | 26600 | 500 | 299 | 6 | 4400 | 80 | 1090 | 20 | 2650 | 50 | 109 | 3 | 206 | 5 | 1970 | 40
Mo-97 | 153 | 4 | 23400 | 500 | 223 | 4 | 3750 | 70 | 661 | 10 | 2320 | 40 | 93 | 3 | 186 | 4 | 1190 | 20
Mo-98 | 367 | 9 | 34900 | 700 | 416 | 8 | 5700 | 100 | 1680 | 30 | 3430 | 70 | 141 | 5 | 256 | 7 | 3020 | 60
Ag-107 | <LOQ |  | 740 | 10 | 53 | 3 | 68 | 2 | 326 | 9 | 28 | 2 | 42 | 3 | <LOQ |  | <LOQ
Ag-109 | <LOQ |  | 3390 | 60 | 440 | 10 | 850 | 20 | 290 | 50 | 193 | 6 | 48 | 6 | 117 | 7 | 107 | 4
Sb-121 | 1700 | 40 | 5400 | 100 | 280 | 10 | 1900 | 40 | 460 | 20 | 190 | 10 | 450 | 20 | 500 | 20 | 450 | 10
Sb-123 | 1300 | 30 | 4100 | 80 | 211 | 7 | 1410 | 30 | 340 | 10 | 141 | 6 | 340 | 10 | 360 | 10 | 320 | 20
Te-125 | <LOQ |  | 238 | 5 | <LOQ |  | <LOQ |  | <LOQ |  | 10.7 | 0.5 | <LOQ |  | <LOQ |  | <LOQ
Te-128 | <LOQ |  | 3490 | 70 | <LOQ |  | <LOQ |  | <LOQ |  | 201 | 5 | <LOQ |  | <LOQ |  | <LOQ
Te-130 | <LOQ |  | 14900 | 300 | <LOQ |  | <LOQ |  | <LOQ |  | 887 | 20 | <LOQ |  | 640 | 10 | <LOQ
Cs-133 | 12100 | 200 | 78.2 | 0.8 | 298 | 9 | 4470 | 90 | 15700 | 300 | <LOQ |  | 290 | 80 | <LOQ |  | <LOQ
U-234 | <LOQ |  | 220 | 30 | <LOQ |  | <LOQ |  | <LOQ |  | <LOQ |  | <LOQ |  | <LOQ |  | ※
U-235 | 8.7 | 0.2 | 12000 | 200 | 5.05 | 0.2 | 31.2 | 0.8 | <LOQ |  | 11.4 | 0.2 | <LOQ |  | 12.6 | 0.3 | ※
U-236 | 2.4 | 0.2 | 1940 | 40 | <LOQ |  | 5.4 | 0.5 | <LOQ |  | 2.5 | 0.1 | <LOQ |  | 2.08 | 0.2 | ※
U-238 | 715 | 10 | 610000 | 10000 | 440 | 10 | 1680 | 50 | <LOQ |  | 700 | 70 | <LOQ |  | 620 | 10 | ※
※ | 2PLUG2201BのFe-57、Ni-61、Ni-62は、Ca、Sc、Ti等の影響で過大評価。
3RHR2201B(ろ物)のU-234、U-235、U-236、U-238は、試料外由来と判断。