## まとめ (3) (hidden)
2PEN2103-1中のU含有粒子の点分析結果
At %
| 領域No. | O | Na | Mg | Al | Si | S | Cl | Ag | Cd | U | Sn | Ca | Te | Cs | Ba | Ti | Cr | Fe | Ni | Cu | Zn | Pb | Zr | Mo | Total | 採取
1 | 1 | 69.98 | 0 | 0.52 | 1.29 | 0.74 | 0.19 | 0.03 | 0 | 0.18 | 4.39 | 0 | 0.48 | 0 | 0.06 | 0 | 0 | 0.42 | 15.5 | 0.19 | - | 0.01 | 0.01 | 5.57 | 0.46 | 100 | ○
2 | 2 | 52.3 | 0.07 | 0.41 | 5.15 | 0.6 | 0.1 | 0.01 | 0 | 0 | 7.82 | 1.46 | 1.47 | 0.1 | 0.11 | 0 | 0 | 0.63 | 22.41 | 0.26 | - | 0.05 | 0.13 | 5.03 | 1.91 | 100 | ○
3 | 3 | 36.04 | 0 | 0.27 | 3.19 | 1.36 | 0.29 | 0.09 | 0 | 0 | 11.82 | 1.03 | 0.33 | 0 | 0.27 | 0 | 0 | 1.53 | 27.99 | 1.83 | - | 0.03 | 0.09 | 13.22 | 0.63 | 100 | ○
4 | 4 | 18.84 | 0 | 0 | 0.71 | 1.76 | 0.74 | 0 | 0 | 0 | 2.39 | 0.19 | 0.36 | 0 | 0 | 0 | 0 | 1.23 | 53.44 | 1.5 | - | 0.08 | 0.09 | 18.67 | 0 | 100 | ○
5 | 5 | 14.01 | 0 | 0 | 1.88 | 0.98 | 0.16 | 0 | 0 | 0 | 1.42 | 0.16 | 0.29 | 0 | 0 | 0 | 0 | 0.49 | 62.66 | 1.27 | - | 0.09 | 0.28 | 16.3 | 0 | 100 | ○
6 | 6 | 54.62 | 0 | 0.67 | 2.74 | 0.83 | 0.27 | 0.07 | 0 | 0 | 12.56 | 1.14 | 0.07 | 0 | 0.22 | 0 | 0 | 0.81 | 13.31 | 0.34 | - | 0.03 | 0.05 | 11.92 | 0.37 | 100 | ○
7 | 7 | 34.48 | 0 | 0.28 | 3.5 | 0.98 | 0.16 | 0.06 | 0 | 0 | 11.75 | 1.1 | 0.41 | 0 | 0.25 | 0 | 0 | 1.19 | 31.74 | 0.77 | - | 0.03 | 0.17 | 12.75 | 0.39 | 100 | ○
8 | 8 | 28.92 | 0 | 1.26 | 1.29 | 1.27 | 9.13 | 0.27 | 0.04 | 0 | 0.01 | 0.6 | 0.31 | 0 | 0.01 | 0 | 0.02 | 5.41 | 33.83 | 16.78 | - | 0.06 | 0.2 | 0.23 | 0.37 | 100 | ○
9 | 9 | 17.58 | 0 | 0.36 | 2.04 | 2.19 | 9.46 | 0.89 | 0.05 | 0.17 | 0 | 0.05 | 1.47 | 0.15 | 0.02 | 0 | 0.05 | 0.22 | 58.11 | 1.02 | - | 0.23 | 5.7 | 0.23 | 0 | 100 | ○
10 | 10 | 41.66 | 0 | 0.56 | 1.93 | 0.73 | 0.13 | 0.05 | 0 | 0 | 6.71 | 0.59 | 0.25 | 0 | 0.13 | 0 | 0 | 18.58 | 21.4 | 0.38 | - | 0.09 | 0.05 | 6.62 | 0.13 | 100 | ○
11 | 11 | 44.79 | 0 | 1.15 | 5.52 | 0.41 | 0 | 0.16 | 0 | 0 | 27.32 | 2.66 | 0 | 0 | 0.5 | 0 | 0 | 0.18 | 13.17 | 0.62 | - | 0 | 0.02 | 2.25 | 1.24 | 100 | ○
12 | 12 | 14.14 | 0 | 0 | 4.18 | 0.28 | 0.06 | 0.04 | 0 | 0 | 10.73 | 1.6 | 0 | 0 | 0.33 | 0 | 0 | 2.11 | 45.15 | 0.27 | - | 0.03 | 0.18 | 19.95 | 0.95 | 100 | ○
13 | 13 | 45.03 | 0 | 0.18 | 3.05 | 0.89 | 0.28 | 0.08 | 0 | 0 | 12.2 | 1.26 | 0.12 | 0 | 0.29 | 0 | 0 | 1.5 | 20.87 | 0.75 | - | 0 | 0.03 | 12.99 | 0.49 | 100 | ○
14 | 14 | 37.39 | 0 | 0.15 | 4.65 | 0.62 | 0.34 | 0.17 | 0 | 0 | 20.82 | 2.51 | 0 | 0 | 0.52 | 0 | 0 | 1.87 | 9.58 | 0.22 | - | 0 | 0.06 | 20.35 | 0.76 | 100 | ○
15 | 15 | 47.8 | 0 | 0.53 | 2.06 | 1.15 | 0.26 | 0.04 | 0 | 0 | 6.69 | 0.58 | 0.29 | 0 | 0.12 | 0 | 0 | 1.2 | 28.85 | 0.58 | - | 0.01 | 0.08 | 9.04 | 0.7 | 100 | ○
16 | 16 | 36.7 | 0 | 0 | 0.97 | 0.5 | 0.7 | 0 | 0 | 0 | 0.01 | 0 | 0.1 | 0 | 0 | 0 | 0 | 0.27 | 17.14 | 0.36 | - | 0 | 0.22 | 43.03 | 0 | 100 | ○
17 | 17 | 57.73 | 0 | 0.91 | 2.03 | 0.98 | 0.42 | 0.08 | 0 | 0 | 13.26 | 1.25 | 0.02 | 0 | 0.25 | 0 | 0 | 1.61 | 7.98 | 0.39 | - | 0.04 | 0.01 | 12.32 | 0.7 | 100 | ○
18 | 18 | 40.33 | 0 | 0.54 | 1.22 | 1.15 | 13.32 | 0.05 | 0.11 | 0 | 0 | 0.11 | 0.19 | 0 | 0 | 0 | 0.03 | 0.14 | 31.16 | 10.47 | - | 0.13 | 0.11 | 0.08 | 0.87 | 100 | ○
19 | 19 | 41.58 | 0 | 0.72 | 2.45 | 2.3 | 0.75 | 0.01 | 0 | 0 | 4.19 | 0.46 | 0.4 | 0.01 | 0.07 | 0 | 0 | 4.01 | 33.85 | 4.52 | - | 0.03 | 0.05 | 4.22 | 0.38 | 100 | ○
20 | 20 | 56.84 | 0 | 0.15 | 0.7 | 1.11 | 0.53 | 0.04 | 0 | 0 | 5.57 | 0.67 | 0.14 | 0 | 0.1 | 0 | 0 | 5.71 | 23.68 | 0.65 | - | 0.04 | 0.13 | 3.9 | 0.06 | 100 | ○
21 | 21 | 46.03 | 0 | 0.56 | 1.66 | 1.97 | 1 | 0 | 0 | 0 | 0.97 | 0.05 | 0.64 | 0.02 | 0 | 0 | 0 | 0.36 | 13.62 | 1.25 | - | 0.06 | 0.05 | 31.46 | 0.29 | 100 | ○
22 | 22 | 37.4 | 0.12 | 2.31 | 2.92 | 9.06 | 0.15 | 0.03 | 0.03 | 0 | 0.01 | 0 | 1.03 | 0.03 | 0 | 0 | 22.44 | 0.21 | 23.56 | 0.46 | - | 0.07 | 0.07 | 0.11 | 0 | 100 | ○
23 | 23 | 4.92 | 25.34 | 0 | 2.05 | 1.13 | 0.14 | 0 | 0.12 | 0 | 0 | 1.62 | 0.32 | 0 | 0 | 0 | 0 | 0.12 | 4.01 | 0.28 | 53.69 | 5.64 | 0 | 0.16 | 0.45 | 100 | ○
*MoとSのEDS信号は重なっているが、ここではMoとしてカウントした。
|  | 4.92 | 25.34 | 0 | 2.05 | 1.13 | 0.14 | 0 | 0.12 | 0 | 0 | 1.62 | 0.32 | 0 | 0 | 0 | 0 | 0.12 | 4.01 | 0.28 | 53.69 | 5.64 | 0 | 0.16 | 0.45 | 100
4.92
25.34
0
2.05
1.13
0.14
0
0.12
0
0
1.62
0.32
0
0
0
0
0.12
4.01
0.28
53.69
5.64
0
0.16
0.45
100

## 点分析(SEM7)
2PEN2201A中のU含有粒子の点分析結果
【オリジナル】
at %
| 領域No. | O | Na | Mg | Al | Si | S | Cl | Ag | Cd | U | Sn | Sb | Ca | Te | Cs | Ba | Ti | Cr | Fe | Ni | Cu | Zn | Pb | Zr | Mo | Total
| 16 | 41.92 | 0 | 0.61 | 4.41 | 2.15 | 0 | 0 | 0 | 2.38 | 16.92 | 1.58 | 1.64 | 0 | 0 | 0.3 | 0 | 0 | 2.42 | 6.11 | 0.25 | ― | 0.05 | 0.02 | 19.24 | 0 | 100
| 17 | 50.29 | 0 | 0.15 | 2.7 | 1.55 | 0 | 0 | 0 | 1.03 | 9.26 | 1.13 | 0.97 | 0 | 0 | 0.16 | 0 | 0 | 1.09 | 17.58 | 1.75 | ― | 0.1 | 0.04 | 12.21 | 0 | 100
| 18 | 41.14 | 0 | 0.67 | 5.06 | 1.92 | 0 | 0 | 0 | 4.43 | 20.97 | 1.88 | 2.08 | 0 | 0 | 0.45 | 0 | 0 | 0.79 | 7.81 | 0.9 | ― | 0.09 | 0 | 11.82 | 0 | 100
| 19 | 43.04 | 0 | 0.63 | 3.85 | 2.49 | 0 | 0 | 0 | 2.71 | 16 | 1.17 | 1.71 | 0 | 0 | 0.28 | 0 | 0 | 3.09 | 6.24 | 0.75 | ― | 0.04 | 0.02 | 17.98 | 0 | 100
| 20 | 52.21 | 0 | 0.98 | 2.71 | 2.27 | 0 | 0 | 0 | 5.39 | 13.21 | 0.84 | 1.51 | 0 | 0 | 0.18 | 0 | 0 | 2.24 | 3.96 | 0.43 | ― | 0.03 | 0.01 | 14.02 | 0 | 100
| 21 | 34.76 | 0 | 0.58 | 6.53 | 0.72 | 0 | 0 | 0 | 7.28 | 31.77 | 2.73 | 2.76 | 0 | 0 | 0.57 | 0 | 0 | 0.27 | 9.38 | 0.62 | ― | 0 | 0 | 2.02 | 0 | 100
| 22 | 48.6 | 0 | 0.74 | 3.44 | 2.48 | 0 | 0 | 0 | 4.04 | 12.8 | 0.91 | 1.47 | 0 | 0 | 0.2 | 0 | 0 | 4.05 | 6.99 | 0.72 | ― | 0.08 | 0 | 13.48 | 0 | 100
| 23 | 35.54 | 0 | 0.17 | 4.4 | 1.59 | 0 | 0 | 0 | 0 | 13.38 | 3.83 | 1.07 | 0 | 0 | 0.21 | 0 | 0 | 2.67 | 13.69 | 1.21 | 0.28 | 0.08 | 0.08 | 21.79 | 0 | 100
| 24 | 48.49 | 0 | 1.05 | 3.51 | 2.24 | 0 | 0 | 0 | 6.62 | 15.01 | 0.94 | 1.74 | 0 | 0 | 0.26 | 0 | 0 | 0.73 | 4.91 | 0.35 | ― | 0 | 0 | 14.15 | 0 | 100
| 25 | 17.12 | 0 | 0.12 | 7.19 | 2.26 | 0 | 0 | 0 | 0 | 20.49 | 2.21 | 1.9 | 0 | 0 | 0.56 | 0 | 0 | 4.65 | 12.51 | 1.32 | 0.37 | 0.24 | 0.05 | 29.03 | 0 | 100
| 26 | 51.82 | 0 | 2.36 | 2.71 | 1.94 | 0 | 0 | 0 | 5.85 | 12.84 | 0.89 | 1.55 | 0 | 0 | 0.23 | 0 | 0 | 4.53 | 4.16 | 0.38 | ― | 0.07 | 0 | 10.69 | 0 | 100
| 27 | 35.61 | 0 | 0.15 | 4.8 | 1.1 | 0 | 0 | 0 | 0 | 9.36 | 1.23 | 0.87 | 0 | 0 | 0.21 | 0 | 0 | 1.65 | 18.67 | 2.72 | ― | 0.18 | 0.08 | 23.38 | 0 | 100
【分析】
at %
| 領域No. | O | Na | Mg | Al | Si | S | Cl | Ag | Cd | U | Sn | Sb | Ca | Te | Cs | Ba | Ti | Cr | Fe | Ni | Cu | Zn | Pb | Zr | Mo | Total | 領域の分類
| 16 | 45 | ｎ.ｄ. | 1 | 5 | ｎ.ｄ. | ｎ.ｄ. | ｎ.ｄ. | ｎ.ｄ. | ｎ.ｄ. | 18 | ｎ.ｄ. | ｎ.ｄ. | ｎ.ｄ. | ｎ.ｄ. | ｎ.ｄ. | ｎ.ｄ. | ｎ.ｄ. | 3 | 7 | L.O.Q. | ― | ｎ.ｄ. | ｎ.ｄ. | 21 | ｎ.ｄ. | 100 | Zr-U-Fe-O
| 17 | 52 | ｎ.ｄ. | ｎ.ｄ. | 3 | ｎ.ｄ. | ｎ.ｄ. | ｎ.ｄ. | ｎ.ｄ. | ｎ.ｄ. | 10 | ｎ.ｄ. | ｎ.ｄ. | ｎ.ｄ. | ｎ.ｄ. | ｎ.ｄ. | ｎ.ｄ. | ｎ.ｄ. | 1 | 19 | 2 | ― | ｎ.ｄ. | ｎ.ｄ. | 13 | ｎ.ｄ. | 100 | Fe-Zr-U-O
| 18 | 45 | ｎ.ｄ. | 1 | 6 | ｎ.ｄ. | ｎ.ｄ. | ｎ.ｄ. | ｎ.ｄ. | ｎ.ｄ. | 24 | ｎ.ｄ. | ｎ.ｄ. | ｎ.ｄ. | ｎ.ｄ. | ｎ.ｄ. | ｎ.ｄ. | ｎ.ｄ. | 1 | 9 | 1 | ― | ｎ.ｄ. | ｎ.ｄ. | 13 | ｎ.ｄ. | 100 | U-Zr-Fe-O
| 19 | 47 | ｎ.ｄ. | 1 | 4 | ｎ.ｄ. | ｎ.ｄ. | ｎ.ｄ. | ｎ.ｄ. | ｎ.ｄ. | 17 | ｎ.ｄ. | ｎ.ｄ. | ｎ.ｄ. | ｎ.ｄ. | ｎ.ｄ. | ｎ.ｄ. | ｎ.ｄ. | 3 | 7 | 1 | ― | ｎ.ｄ. | ｎ.ｄ. | 20 | ｎ.ｄ. | 100 | Zr-U-Fe-O
| 20 | 59 | ｎ.ｄ. | 1 | 3 | ｎ.ｄ. | ｎ.ｄ. | ｎ.ｄ. | ｎ.ｄ. | ｎ.ｄ. | 15 | ｎ.ｄ. | ｎ.ｄ. | ｎ.ｄ. | ｎ.ｄ. | ｎ.ｄ. | ｎ.ｄ. | ｎ.ｄ. | 2 | 4 | L.O.Q. | ― | ｎ.ｄ. | ｎ.ｄ. | 16 | ｎ.ｄ. | 100 | Zr-U-O
| 21 | 41 | ｎ.ｄ. | ｎ.ｄ. | 8 | ｎ.ｄ. | ｎ.ｄ. | ｎ.ｄ. | ｎ.ｄ. | ｎ.ｄ. | 37 | ｎ.ｄ. | ｎ.ｄ. | ｎ.ｄ. | ｎ.ｄ. | ｎ.ｄ. | ｎ.ｄ. | ｎ.ｄ. | ｎ.ｄ. | 11 | 1 | ― | ｎ.ｄ. | ｎ.ｄ. | 2 | ｎ.ｄ. | 100 | U-Fe-Zr-O
| 22 | 53 | ｎ.ｄ. | 1 | 4 | ｎ.ｄ. | ｎ.ｄ. | ｎ.ｄ. | ｎ.ｄ. | ｎ.ｄ. | 14 | ｎ.ｄ. | ｎ.ｄ. | ｎ.ｄ. | ｎ.ｄ. | ｎ.ｄ. | ｎ.ｄ. | ｎ.ｄ. | 4 | 8 | 1 | ― | ｎ.ｄ. | ｎ.ｄ. | 15 | ｎ.ｄ. | 100 | Zr-U-Fe-O
| 23 | 39 | ｎ.ｄ. | L.O.Q. | 5 | ｎ.ｄ. | ｎ.ｄ. | ｎ.ｄ. | ｎ.ｄ. | ｎ.ｄ. | 14 | ｎ.ｄ. | ｎ.ｄ. | ｎ.ｄ. | ｎ.ｄ. | ｎ.ｄ. | ｎ.ｄ. | ｎ.ｄ. | 3 | 15 | 1 | L.O.Q. | ｎ.ｄ. | L.O.Q. | 23 | ｎ.ｄ. | 100 | Zr-Fe-U-O
| 24 | 55 | ｎ.ｄ. | 1 | 4 | ｎ.ｄ. | ｎ.ｄ. | ｎ.ｄ. | ｎ.ｄ. | ｎ.ｄ. | 17 | ｎ.ｄ. | ｎ.ｄ. | ｎ.ｄ. | ｎ.ｄ. | ｎ.ｄ. | ｎ.ｄ. | ｎ.ｄ. | 1 | 6 | L.O.Q. | ― | ｎ.ｄ. | ｎ.ｄ. | 16 | ｎ.ｄ. | 100 | U-Zr-Fe-O
| 25 | 18 | ｎ.ｄ. | ｎ.ｄ. | 8 | ｎ.ｄ. | ｎ.ｄ. | ｎ.ｄ. | ｎ.ｄ. | ｎ.ｄ. | 23 | ｎ.ｄ. | ｎ.ｄ. | ｎ.ｄ. | ｎ.ｄ. | ｎ.ｄ. | ｎ.ｄ. | ｎ.ｄ. | 5 | 13 | 1 | L.O.Q. | L.O.Q. | L.O.Q. | 32 | ｎ.ｄ. | 100 | Zr-U-Fe-O
| 26 | 58 | ｎ.ｄ. | 3 | 3 | ｎ.ｄ. | ｎ.ｄ. | ｎ.ｄ. | ｎ.ｄ. | ｎ.ｄ. | 14 | ｎ.ｄ. | ｎ.ｄ. | ｎ.ｄ. | ｎ.ｄ. | ｎ.ｄ. | ｎ.ｄ. | ｎ.ｄ. | 5 | 5 | L.O.Q. | ― | ｎ.ｄ. | ｎ.ｄ. | 12 | ｎ.ｄ. | 100 | U-Zr-Fe-O
| 27 | 37 | ｎ.ｄ. | ｎ.ｄ. | 5 | ｎ.ｄ. | ｎ.ｄ. | ｎ.ｄ. | ｎ.ｄ. | ｎ.ｄ. | 10 | ｎ.ｄ. | ｎ.ｄ. | ｎ.ｄ. | ｎ.ｄ. | ｎ.ｄ. | ｎ.ｄ. | ｎ.ｄ. | 2 | 19 | 3 | ― | ｎ.ｄ. | L.O.Q. | 24 | ｎ.ｄ. | 100 | Zr-Fe-U-O