## まとめ (3) (hidden)
2PEN2103-1中のU含有粒子の点分析結果
At %
| 領域No. | O | Na | Mg | Al | Si | S | Cl | Ag | Cd | U | Sn | Ca | Te | Cs | Ba | Ti | Cr | Fe | Ni | Cu | Zn | Pb | Zr | Mo | Total | 採取
1 | 1 | 69.98 | 0 | 0.52 | 1.29 | 0.74 | 0.19 | 0.03 | 0 | 0.18 | 4.39 | 0 | 0.48 | 0 | 0.06 | 0 | 0 | 0.42 | 15.5 | 0.19 | - | 0.01 | 0.01 | 5.57 | 0.46 | 100 | ○
2 | 2 | 52.3 | 0.07 | 0.41 | 5.15 | 0.6 | 0.1 | 0.01 | 0 | 0 | 7.82 | 1.46 | 1.47 | 0.1 | 0.11 | 0 | 0 | 0.63 | 22.41 | 0.26 | - | 0.05 | 0.13 | 5.03 | 1.91 | 100 | ○
3 | 3 | 36.04 | 0 | 0.27 | 3.19 | 1.36 | 0.29 | 0.09 | 0 | 0 | 11.82 | 1.03 | 0.33 | 0 | 0.27 | 0 | 0 | 1.53 | 27.99 | 1.83 | - | 0.03 | 0.09 | 13.22 | 0.63 | 100 | ○
4 | 4 | 18.84 | 0 | 0 | 0.71 | 1.76 | 0.74 | 0 | 0 | 0 | 2.39 | 0.19 | 0.36 | 0 | 0 | 0 | 0 | 1.23 | 53.44 | 1.5 | - | 0.08 | 0.09 | 18.67 | 0 | 100 | ○
5 | 5 | 14.01 | 0 | 0 | 1.88 | 0.98 | 0.16 | 0 | 0 | 0 | 1.42 | 0.16 | 0.29 | 0 | 0 | 0 | 0 | 0.49 | 62.66 | 1.27 | - | 0.09 | 0.28 | 16.3 | 0 | 100 | ○
6 | 6 | 54.62 | 0 | 0.67 | 2.74 | 0.83 | 0.27 | 0.07 | 0 | 0 | 12.56 | 1.14 | 0.07 | 0 | 0.22 | 0 | 0 | 0.81 | 13.31 | 0.34 | - | 0.03 | 0.05 | 11.92 | 0.37 | 100 | ○
7 | 7 | 34.48 | 0 | 0.28 | 3.5 | 0.98 | 0.16 | 0.06 | 0 | 0 | 11.75 | 1.1 | 0.41 | 0 | 0.25 | 0 | 0 | 1.19 | 31.74 | 0.77 | - | 0.03 | 0.17 | 12.75 | 0.39 | 100 | ○
8 | 8 | 28.92 | 0 | 1.26 | 1.29 | 1.27 | 9.13 | 0.27 | 0.04 | 0 | 0.01 | 0.6 | 0.31 | 0 | 0.01 | 0 | 0.02 | 5.41 | 33.83 | 16.78 | - | 0.06 | 0.2 | 0.23 | 0.37 | 100 | ○
9 | 9 | 17.58 | 0 | 0.36 | 2.04 | 2.19 | 9.46 | 0.89 | 0.05 | 0.17 | 0 | 0.05 | 1.47 | 0.15 | 0.02 | 0 | 0.05 | 0.22 | 58.11 | 1.02 | - | 0.23 | 5.7 | 0.23 | 0 | 100 | ○
10 | 10 | 41.66 | 0 | 0.56 | 1.93 | 0.73 | 0.13 | 0.05 | 0 | 0 | 6.71 | 0.59 | 0.25 | 0 | 0.13 | 0 | 0 | 18.58 | 21.4 | 0.38 | - | 0.09 | 0.05 | 6.62 | 0.13 | 100 | ○
11 | 11 | 44.79 | 0 | 1.15 | 5.52 | 0.41 | 0 | 0.16 | 0 | 0 | 27.32 | 2.66 | 0 | 0 | 0.5 | 0 | 0 | 0.18 | 13.17 | 0.62 | - | 0 | 0.02 | 2.25 | 1.24 | 100 | ○
12 | 12 | 14.14 | 0 | 0 | 4.18 | 0.28 | 0.06 | 0.04 | 0 | 0 | 10.73 | 1.6 | 0 | 0 | 0.33 | 0 | 0 | 2.11 | 45.15 | 0.27 | - | 0.03 | 0.18 | 19.95 | 0.95 | 100 | ○
13 | 13 | 45.03 | 0 | 0.18 | 3.05 | 0.89 | 0.28 | 0.08 | 0 | 0 | 12.2 | 1.26 | 0.12 | 0 | 0.29 | 0 | 0 | 1.5 | 20.87 | 0.75 | - | 0 | 0.03 | 12.99 | 0.49 | 100 | ○
14 | 14 | 37.39 | 0 | 0.15 | 4.65 | 0.62 | 0.34 | 0.17 | 0 | 0 | 20.82 | 2.51 | 0 | 0 | 0.52 | 0 | 0 | 1.87 | 9.58 | 0.22 | - | 0 | 0.06 | 20.35 | 0.76 | 100 | ○
15 | 15 | 47.8 | 0 | 0.53 | 2.06 | 1.15 | 0.26 | 0.04 | 0 | 0 | 6.69 | 0.58 | 0.29 | 0 | 0.12 | 0 | 0 | 1.2 | 28.85 | 0.58 | - | 0.01 | 0.08 | 9.04 | 0.7 | 100 | ○
16 | 16 | 36.7 | 0 | 0 | 0.97 | 0.5 | 0.7 | 0 | 0 | 0 | 0.01 | 0 | 0.1 | 0 | 0 | 0 | 0 | 0.27 | 17.14 | 0.36 | - | 0 | 0.22 | 43.03 | 0 | 100 | ○
17 | 17 | 57.73 | 0 | 0.91 | 2.03 | 0.98 | 0.42 | 0.08 | 0 | 0 | 13.26 | 1.25 | 0.02 | 0 | 0.25 | 0 | 0 | 1.61 | 7.98 | 0.39 | - | 0.04 | 0.01 | 12.32 | 0.7 | 100 | ○
18 | 18 | 40.33 | 0 | 0.54 | 1.22 | 1.15 | 13.32 | 0.05 | 0.11 | 0 | 0 | 0.11 | 0.19 | 0 | 0 | 0 | 0.03 | 0.14 | 31.16 | 10.47 | - | 0.13 | 0.11 | 0.08 | 0.87 | 100 | ○
19 | 19 | 41.58 | 0 | 0.72 | 2.45 | 2.3 | 0.75 | 0.01 | 0 | 0 | 4.19 | 0.46 | 0.4 | 0.01 | 0.07 | 0 | 0 | 4.01 | 33.85 | 4.52 | - | 0.03 | 0.05 | 4.22 | 0.38 | 100 | ○
20 | 20 | 56.84 | 0 | 0.15 | 0.7 | 1.11 | 0.53 | 0.04 | 0 | 0 | 5.57 | 0.67 | 0.14 | 0 | 0.1 | 0 | 0 | 5.71 | 23.68 | 0.65 | - | 0.04 | 0.13 | 3.9 | 0.06 | 100 | ○
21 | 21 | 46.03 | 0 | 0.56 | 1.66 | 1.97 | 1 | 0 | 0 | 0 | 0.97 | 0.05 | 0.64 | 0.02 | 0 | 0 | 0 | 0.36 | 13.62 | 1.25 | - | 0.06 | 0.05 | 31.46 | 0.29 | 100 | ○
22 | 22 | 37.4 | 0.12 | 2.31 | 2.92 | 9.06 | 0.15 | 0.03 | 0.03 | 0 | 0.01 | 0 | 1.03 | 0.03 | 0 | 0 | 22.44 | 0.21 | 23.56 | 0.46 | - | 0.07 | 0.07 | 0.11 | 0 | 100 | ○
23 | 23 | 4.92 | 25.34 | 0 | 2.05 | 1.13 | 0.14 | 0 | 0.12 | 0 | 0 | 1.62 | 0.32 | 0 | 0 | 0 | 0 | 0.12 | 4.01 | 0.28 | 53.69 | 5.64 | 0 | 0.16 | 0.45 | 100 | ○
*MoとSのEDS信号は重なっているが、ここではMoとしてカウントした。
|  | 4.92 | 25.34 | 0 | 2.05 | 1.13 | 0.14 | 0 | 0.12 | 0 | 0 | 1.62 | 0.32 | 0 | 0 | 0 | 0 | 0.12 | 4.01 | 0.28 | 53.69 | 5.64 | 0 | 0.16 | 0.45 | 100
4.92
25.34
0
2.05
1.13
0.14
0
0.12
0
0
1.62
0.32
0
0
0
0
0.12
4.01
0.28
53.69
5.64
0
0.16
0.45
100

## 点分析 (SEM8)
3PCV1701D-3中のU含有粒子の点分析結果
【オリジナル】
at %
| 領域No. | O | Na | Mg | Al | Si | S | Cl | Ag | Cd | U | Sn | Sb | Ca | Te | Cs | Ba | Ti | Cr | Mn | Fe | Ni | Cu | Zn | Pb | Zr | Mo | Total | 採取
| 1 | 18.89 | 0 | 0 | 1.95 | 3.62 | 0 | 0 | 0 | 0 | 10.27 | 1.12 | 1.05 | 0 | 0 | 0.2 | 0 | 0 | 0.19 | 0.26 | 55.41 | 1.96 | 1.8 | 2.31 | 0 | 0.97 | 0 | 100 | ○
| 2 | 37.31 | 0 | 0.13 | 2.43 | 6.99 | 0 | 0 | 0 | 0.85 | 19.82 | 1.38 | 2.11 | 0 | 0 | 0.51 | 0 | 0 | 0.49 | 0.34 | 19.03 | 1.66 | 2.6 | 2.99 | 0 | 1.35 | 0 | 100 | ○
| 3 | 42.18 | 0 | 0.31 | 2.49 | 4.59 | 0 | 0 | 0 | 0.51 | 15.86 | 1.16 | 1.76 | 0 | 0 | 0.41 | 0 | 0 | 0.6 | 0.32 | 20.7 | 1.52 | 3.06 | 3.28 | 0 | 1.25 | 0 | 100 | ○
| 4 | 36.46 | 0 | 0.43 | 2.29 | 5.77 | 0 | 0 | 0 | 0 | 6.34 | 0.33 | 0.66 | 0.49 | 0 | 0.1 | 0.45 | 0.06 | 0.67 | 0.68 | 34.6 | 4.39 | 2.28 | 3.68 | 0 | 0.32 | 0 | 100 | ○
| 5 | 62.31 | 0 | 0.78 | 1.55 | 2.08 | 0 | 0 | 0 | 3.47 | 11.88 | 0.93 | 1.5 | 0 | 0 | 0.26 | 0 | 0 | 0.25 | 0.16 | 5.77 | 0.64 | 3.51 | 2.58 | 0 | 2.33 | 0 | 100 | ○
| 6 | 40.99 | 0 | 0.22 | 1.86 | 5.36 | 0 | 0 | 0 | 2.54 | 28.37 | 2.45 | 2.7 | 0 | 0 | 0.68 | 0.1 | 0 | 0.47 | 0.01 | 2.61 | 0.25 | 2.5 | 2.09 | 0 | 6.81 | 0 | 100 | ○
| 7 | 47.65 | 0 | 0.31 | 1.33 | 4.96 | 0 | 0 | 0 | 2.15 | 23.52 | 2.28 | 2.46 | 0 | 0 | 0.58 | 0.44 | 0 | 0.41 | 0.15 | 1.61 | 0.25 | 2.27 | 1.85 | 0 | 7.79 | 0 | 100 | ○
| 8 | 50.96 | 0 | 0.28 | 1.35 | 3.86 | 0 | 0 | 0 | 0.97 | 6.92 | 0.48 | 0.6 | 0 | 0 | 0.16 | 0.13 | 0 | 0.32 | 0.02 | 1.09 | 0.13 | 0.95 | 0.79 | 0 | 30.81 | 0.2 | 100 | ○
| 9 | 38.01 | 0 | 0 | 1.58 | 3.87 | 0 | 0 | 0 | 0.85 | 11.17 | 1 | 1.06 | 0 | 0 | 0.1 | 0 | 0 | 0.41 | 0.04 | 1.34 | 0.21 | 1.16 | 1 | 0.04 | 38.15 | 0 | 100 | ○
| 10 | 49.78 | 0 | 0.2 | 0.87 | 2.44 | 0 | 0 | 0 | 0.58 | 7.66 | 0.74 | 0.64 | 0 | 0 | 0.12 | 0 | 0 | 0.25 | 0 | 0.61 | 0.06 | 0.96 | 0.8 | 0.01 | 34.29 | 0 | 100 | ○
| 11 | 54.7 | 0 | 0.6 | 2.03 | 3.76 | 0 | 0 | 0 | 4.53 | 19.26 | 1.67 | 2.23 | 0 | 0 | 0.5 | 0 | 0 | 0.29 | 0.02 | 1.2 | 0.12 | 1.27 | 1.06 | 0 | 6.76 | 0 | 100 | ○
| 12 | 39.21 | 0 | 0 | 2.94 | 3.73 | 0 | 0 | 0 | 0 | 16.49 | 1.57 | 1.79 | 0 | 0 | 0.46 | 0 | 0 | 0.48 | 0.13 | 13.07 | 0.99 | 2.01 | 1.93 | 0.01 | 15.17 | 0 | 100 | ○
| 13 | 23.36 | 0 | 0 | 4.19 | 6.56 | 0 | 0.05 | 0 | 0.15 | 34.26 | 2.98 | 3.67 | 0 | 0 | 1.01 | 0 | 0 | 0.59 | 0.82 | 11.25 | 2.06 | 2.83 | 2.69 | 0.05 | 3.46 | 0 | 100 | ○
| 14 | 16.72 | 0 | 0 | 4.66 | 17.79 | 0 | 0 | 0 | 0 | 7.68 | 0.64 | 0.8 | 0 | 0 | 0.15 | 0 | 0 | 0.29 | 1.24 | 30.99 | 13.19 | 1.26 | 2.91 | 0.06 | 1.62 | 0 | 100 | ○
| 15 | 57.91 | 0 | 0.57 | 2.05 | 4.94 | 0 | 0 | 0 | 1.11 | 6.1 | 0.47 | 0.58 | 0 | 0 | 0.12 | 0 | 0 | 0.34 | 0.05 | 3.12 | 0.63 | 0.79 | 0.79 | 0 | 20.43 | 0 | 100 | ○
| 16 | 56.19 | 0 | 0.48 | 3.7 | 3.3 | 0 | 0 | 0 | 0.69 | 2.2 | 0.08 | 0.17 | 0 | 0 | 0.07 | 0 | 0 | 0.23 | 0.03 | 2.07 | 0.2 | 0.81 | 0.74 | 0.02 | 28.41 | 0.62 | 100 | ○
| 17 | 79 | 0 | 0.57 | 1.9 | 1.57 | 0 | 0 | 0 | 2.28 | 7.16 | 0.73 | 1.04 | 0 | 0 | 0.15 | 1.77 | 0 | 0.21 | 0 | 1.63 | 0.25 | 0.87 | 0.77 | 0 | 0.09 | 0 | 100 | ○
【分析】
at %
| 領域No. | O | Na | Mg | Al | Si | S | Cl | Ag | Cd | U | Sn | Sb | Ca | Te | Cs | Ba | Ti | Cr | Mn | Fe | Ni | Cu | Zn | Pb | Zr | Mo | Total | 領域の分類
| 1 | 19 | ｎ.ｄ. | ｎ.ｄ. | 2 | 4 | ｎ.ｄ. | ｎ.ｄ. | ｎ.ｄ. | ｎ.ｄ. | 11 | ｎ.ｄ. | ｎ.ｄ. | ｎ.ｄ. | ｎ.ｄ. | ｎ.ｄ. | ｎ.ｄ. | ｎ.ｄ. | L.O.Q. | L.O.Q. | 57 | 2 | 2 | 2 | ｎ.ｄ. | 1 | ｎ.ｄ. | 100 | Fe-U-O
| 2 | 39 | ｎ.ｄ. | ｎ.ｄ. | 3 | 7 | ｎ.ｄ. | ｎ.ｄ. | ｎ.ｄ. | ｎ.ｄ. | 21 | ｎ.ｄ. | ｎ.ｄ. | ｎ.ｄ. | ｎ.ｄ. | ｎ.ｄ. | ｎ.ｄ. | ｎ.ｄ. | 1 | L.O.Q. | 20 | 2 | 3 | 3 | ｎ.ｄ. | 1 | ｎ.ｄ. | 100 | U-Fe-O
| 3 | 44 | ｎ.ｄ. | L.O.Q. | 3 | 5 | ｎ.ｄ. | ｎ.ｄ. | ｎ.ｄ. | ｎ.ｄ. | 16 | ｎ.ｄ. | ｎ.ｄ. | ｎ.ｄ. | ｎ.ｄ. | ｎ.ｄ. | ｎ.ｄ. | ｎ.ｄ. | 1 | L.O.Q. | 22 | 2 | 3 | 3 | ｎ.ｄ. | 1 | ｎ.ｄ. | 100 | Fe-U-O
| 4 | 38 | ｎ.ｄ. | ｎ.ｄ. | 2 | 6 | ｎ.ｄ. | ｎ.ｄ. | ｎ.ｄ. | ｎ.ｄ. | 6 | ｎ.ｄ. | ｎ.ｄ. | L.O.Q. | ｎ.ｄ. | ｎ.ｄ. | L.O.Q. | ｎ.ｄ. | 1 | 1 | 36 | 4 | 2 | 4 | ｎ.ｄ. | L.O.Q. | ｎ.ｄ. | 100 | Fe-U-O
| 5 | 66 | ｎ.ｄ. | 1 | 2 | 2 | ｎ.ｄ. | ｎ.ｄ. | ｎ.ｄ. | ｎ.ｄ. | 13 | ｎ.ｄ. | ｎ.ｄ. | ｎ.ｄ. | ｎ.ｄ. | ｎ.ｄ. | ｎ.ｄ. | ｎ.ｄ. | L.O.Q. | ｎ.ｄ. | 6 | 1 | 4 | 3 | ｎ.ｄ. | 2 | ｎ.ｄ. | 100 | U-Fe-Zr-O
| 6 | 46 | ｎ.ｄ. | ｎ.ｄ. | 2 | 6 | ｎ.ｄ. | ｎ.ｄ. | ｎ.ｄ. | ｎ.ｄ. | 31 | ｎ.ｄ. | ｎ.ｄ. | ｎ.ｄ. | ｎ.ｄ. | ｎ.ｄ. | ｎ.ｄ. | ｎ.ｄ. | ｎ.ｄ. | ｎ.ｄ. | 3 | L.O.Q. | 3 | 2 | ｎ.ｄ. | 7 | ｎ.ｄ. | 100 | U-Zr-O
| 7 | 53 | ｎ.ｄ. | ｎ.ｄ. | 1 | 5 | ｎ.ｄ. | ｎ.ｄ. | ｎ.ｄ. | ｎ.ｄ. | 27 | ｎ.ｄ. | ｎ.ｄ. | ｎ.ｄ. | ｎ.ｄ. | ｎ.ｄ. | L.O.Q. | ｎ.ｄ. | L.O.Q. | ｎ.ｄ. | 2 | L.O.Q. | 2 | 2 | ｎ.ｄ. | 8 | ｎ.ｄ. | 100 | U-Zr-O
| 8 | 56 | ｎ.ｄ. | ｎ.ｄ. | 1 | ｎ.ｄ. | ｎ.ｄ. | ｎ.ｄ. | ｎ.ｄ. | ｎ.ｄ. | 7 | ｎ.ｄ. | ｎ.ｄ. | ｎ.ｄ. | ｎ.ｄ. | ｎ.ｄ. | ｎ.ｄ. | ｎ.ｄ. | ｎ.ｄ. | ｎ.ｄ. | 1 | ｎ.ｄ. | 1 | 1 | ｎ.ｄ. | 33 | ｎ.ｄ. | 100 | Zr-U-O
| 9 | 42 | ｎ.ｄ. | ｎ.ｄ. | 2 | ｎ.ｄ. | ｎ.ｄ. | ｎ.ｄ. | ｎ.ｄ. | ｎ.ｄ. | 12 | ｎ.ｄ. | ｎ.ｄ. | ｎ.ｄ. | ｎ.ｄ. | ｎ.ｄ. | ｎ.ｄ. | ｎ.ｄ. | L.O.Q. | ｎ.ｄ. | 1 | ｎ.ｄ. | 1 | 1 | ｎ.ｄ. | 41 | ｎ.ｄ. | 100 | Zr-U-O
| 10 | 52 | ｎ.ｄ. | ｎ.ｄ. | 1 | ｎ.ｄ. | ｎ.ｄ. | ｎ.ｄ. | ｎ.ｄ. | ｎ.ｄ. | 8 | ｎ.ｄ. | ｎ.ｄ. | ｎ.ｄ. | ｎ.ｄ. | ｎ.ｄ. | ｎ.ｄ. | ｎ.ｄ. | ｎ.ｄ. | ｎ.ｄ. | 1 | ｎ.ｄ. | 1 | 1 | ｎ.ｄ. | 36 | ｎ.ｄ. | 100 | Zr-U-O
| 11 | 62 | ｎ.ｄ. | ｎ.ｄ. | 2 | 4 | ｎ.ｄ. | ｎ.ｄ. | ｎ.ｄ. | ｎ.ｄ. | 21 | ｎ.ｄ. | ｎ.ｄ. | ｎ.ｄ. | ｎ.ｄ. | ｎ.ｄ. | ｎ.ｄ. | ｎ.ｄ. | ｎ.ｄ. | ｎ.ｄ. | 1 | ｎ.ｄ. | 1 | 1 | ｎ.ｄ. | 8 | ｎ.ｄ. | 100 | U-Zr-O
| 12 | 43 | ｎ.ｄ. | ｎ.ｄ. | 3 | ｎ.ｄ. | ｎ.ｄ. | ｎ.ｄ. | ｎ.ｄ. | ｎ.ｄ. | 18 | ｎ.ｄ. | ｎ.ｄ. | ｎ.ｄ. | ｎ.ｄ. | ｎ.ｄ. | ｎ.ｄ. | ｎ.ｄ. | 1 | ｎ.ｄ. | 14 | 1 | 2 | 2 | ｎ.ｄ. | 16 | ｎ.ｄ. | 100 | U-Zr-Fe-O
| 13 | 25 | ｎ.ｄ. | ｎ.ｄ. | 5 | 7 | ｎ.ｄ. | ｎ.ｄ. | ｎ.ｄ. | ｎ.ｄ. | 37 | ｎ.ｄ. | ｎ.ｄ. | ｎ.ｄ. | ｎ.ｄ. | ｎ.ｄ. | ｎ.ｄ. | ｎ.ｄ. | 1 | 1 | 12 | 2 | 3 | 3 | ｎ.ｄ. | 4 | ｎ.ｄ. | 100 | U-Fe-Zr-O
| 14 | 17 | ｎ.ｄ. | ｎ.ｄ. | 5 | 18 | ｎ.ｄ. | ｎ.ｄ. | ｎ.ｄ. | ｎ.ｄ. | 8 | ｎ.ｄ. | ｎ.ｄ. | ｎ.ｄ. | ｎ.ｄ. | ｎ.ｄ. | ｎ.ｄ. | ｎ.ｄ. | L.O.Q. | 1 | 32 | 13 | 1 | 3 | ｎ.ｄ. | 2 | ｎ.ｄ. | 100 | Fe-Si-U-O
| 15 | 62 | ｎ.ｄ. | 1 | 2 | ｎ.ｄ. | ｎ.ｄ. | ｎ.ｄ. | ｎ.ｄ. | ｎ.ｄ. | 7 | ｎ.ｄ. | ｎ.ｄ. | ｎ.ｄ. | ｎ.ｄ. | ｎ.ｄ. | ｎ.ｄ. | ｎ.ｄ. | L.O.Q. | ｎ.ｄ. | 3 | 1 | 1 | 1 | ｎ.ｄ. | 22 | ｎ.ｄ. | 100 | Zr-U-O
| 16 | 60 | ｎ.ｄ. | ｎ.ｄ. | 4 | ｎ.ｄ. | ｎ.ｄ. | ｎ.ｄ. | ｎ.ｄ. | ｎ.ｄ. | 2 | ｎ.ｄ. | ｎ.ｄ. | ｎ.ｄ. | ｎ.ｄ. | ｎ.ｄ. | ｎ.ｄ. | ｎ.ｄ. | L.O.Q. | ｎ.ｄ. | 2 | ｎ.ｄ. | 1 | 1 | ｎ.ｄ. | 30 | ｎ.ｄ. | 100 | Zr-U-O
| 17 | 82 | ｎ.ｄ. | 1 | 2 | 2 | ｎ.ｄ. | ｎ.ｄ. | ｎ.ｄ. | ｎ.ｄ. | 7 | ｎ.ｄ. | ｎ.ｄ. | ｎ.ｄ. | ｎ.ｄ. | ｎ.ｄ. | 2 | ｎ.ｄ. | L.O.Q. | ｎ.ｄ. | 2 | L.O.Q. | 1 | 1 | ｎ.ｄ. | ｎ.ｄ. | ｎ.ｄ. | 100 | U-O